## Sayfa1
Atomic Number | Element | Atomic Weight | Density | Atomic Radius | Melting Point | Lattice Constant | Vickers Hardness | Young's Modulus | Thermal Neutron Absorption Cross-section | Pauling Electronegativity | Valence Electron Concentration
4Be | Be | 9.012 | 1.848 | 112 | 1560.15 | 2.29 | 170.29 | 287 | 0.0076 | 1.57 | 2
5B | Be | 10.81 | 2.46 | 87 | 2349.15 | 5.06 | 4996.609 | 0 | 759.334411 | 2.04 | 3
6C | C | 12.011 | 2.267 | 67 | 3800 |  | 0 | 0 | 0.003504944 | 2.55 | 4
13Al | Al | 26.981 | 2.7 | 118 | 933.47 | 4.05 | 17.029 | 70 | 0.231 | 1.61 | 3
14Si | Si | 28.085 | 2.33 | 111 | 1687.15 | 5.4309 | 0 | 47 | 0.17128002 | 1.9 | 4
22Ti | Ti | 47.867 | 4.507 | 176 | 1941.15 | 3.276 | 98.912 | 116 | 6.0830952 | 1.54 | 4
23V | V | 50.942 | 6.11 | 171 | 2183.15 | 3.024 | 64.038 | 128 | 4.88775 | 1.63 | 5
24Cr | Cr | 51.996 | 7.14 | 166 | 2180.15 | 2.884 | 108.089 | 279 | 2.3649914 | 1.66 | 6
25Mn | Mn | 54.938 | 7.47 | 161 | 1519.15 | 8.9125 | 0 | 198 | 13.3 | 1.55 | 7
26Fe | Fe | 55.845 | 7.874 | 156 | 1811.15 | 2.866 | 61.998 | 211 | 2.5641019 | 1.83 | 8
27Co | Co | 58.933 | 8.9 | 152 | 1768.15 | 2.95 | 106.356 | 209 | 37.18 | 1.88 | 9
28Ni | Ni | 58.693 | 8.908 | 149 | 1728.15 | 3.53 | 65.057 | 200 | 4.448914212 | 1.91 | 10
29Cu | Cu | 63.546 | 8.92 | 145 | 1357.77 | 3.61 | 37.627 | 130 | 3.781195 | 1.9 | 11
32Ge | Ge | 72.63 | 5.323 | 125 | 1211.45 | 5.6575 | 0 | 0 | 2.16544 | 2.01 | 14
39Y | Y | 88.905 | 4.472 | 212 | 1799.15 | 3.65 | 0 | 64 | 1.28 | 1.22 | 3
40Zr | Zr | 91.224 | 6.511 | 206 | 2128.15 | 3.582 | 92.08 | 67 | 0.1833762 | 1.33 | 4
41Nb | Nb | 92.906 | 8.57 | 198 | 2750.15 | 3.301 | 134.603 | 105 | 1.15 | 1.6 | 5
42Mo | Mo | 95.95 | 10.28 | 190 | 2896.15 | 3.147 | 156.016 | 329 | 2.4372902 | 2.16 | 6
44Ru | Ru | 101.07 | 12.37 | 178 | 2607.15 | 2.7 | 0 | 447 | 2.638319 | 2.2 | 8
46Pd | Pd | 106.42 | 12.023 | 169 | 1828.05 | 3.89 | 47.009 | 121 | 6.9261904 | 2.2 | 10
47Ag | Ag | 107.868 | 10.49 | 165 | 1234.93 | 4.09 | 25.594 | 85 | 63.317974 | 1.93 | 11
72Hf | Hf | 178.49 | 13.31 | 208 | 2506.15 | 3.2 | 179.47 | 78 | 103.617948 | 1.3 | 18
73Ta | Ta | 180.947 | 16.65 | 200 | 3290.15 | 3.31 | 89.021 | 186 | 20.4975892 | 1.5 | 19
74W | W | 183.84 | 19.25 | 193 | 3695.15 | 3.16 | 349.762 | 411 | 18.26266 | 2.36 | 20