## Sayfa1
| 4Be | 5B | 6C | 7N | 13Al | 14Si | 22Ti | 23V | 24Cr | 25Mn | 26Fe | 27Co | 28Ni | 29Cu | 32Ge | 39Y | 40Zr | 41Nb | 42Mo | 44Ru | 46Pd | 47Ag | 72Hf | 73Ta | 74W
4Be | 0 | 0 | -15 | -39 | 0 | -15 | -30 | -16 | -7 | -10 | -4 | -4 | -4 | 0 | -3.5 | -32 | -43 | -25 | -7 | -3 | -8 | 6 | -37 | -24 | -3
5B | 0 | 0 | -10 | -28 | 0 | -14 | -58 | -42 | -31 | -32 | -26 | -24 | -24 | 0 | -0.5 | -50 | -71 | -54 | -34 | -24 | -24 | 5 | -66 | -54 | -31
6C | -15 | -10 | 0 | -2 | -36 | -39 | -109 | -82 | -61 | -66 | -50 | -42 | -39 | -33 | -29.5 | -117 | -131 | -102 | -67 | -35 | -32 | -32 | -123 | -101 | -60
7N | -39 | -28 | -3 | 0 | -92 | -81 | -190 | -143 | -107 | -119 | -87 | -75 | -69 | -84 | -78.5 | -232 | -233 | -174 | -115 | -61 | -62 | -94 | -218 | -173 | -103
13Al | 0 | 0 | -36 | -92 | 0 | -19 | -30 | -16 | -10 | -19 | -11 | -19 | -22 | -1 | -14.5 | -38 | -44 | -18 | -5 | -21 | -46 | -4 | -39 | -19 | -2
14Si | -15 | -14 | -39 | -81 | -19 | 0 | -66 | -48 | -37 | -45 | -35 | -38 | -40 | -19 | -14.5 | -73 | -84 | -56 | -35 | -38 | -55 | -20 | -77 | -56 | -31
22Ti | -30 | -58 | -109 | -190 | -30 | -66 | 0 | -2 | -7 | -8 | -17 | -28 | -35 | -9 | -51.5 | 15 | 0 | 2 | -4 | -43 | -65 | -2 | 0 | 1 | -6
23V | -16 | -42 | -82 | -143 | -16 | -48 | -2 | 0 | -2 | -1 | -7 | -14 | -18 | 5 | -31.5 | 17 | -4 | -1 | 0 | -25 | -35 | 17 | -2 | -1 | -1
24Cr | -7 | -31 | -61 | -107 | -10 | -37 | -7 | -2 | 0 | 2 | -1 | -4 | -7 | 12 | -18.5 | 11 | -12 | -7 | 0 | -12 | -15 | 27 | -9 | -7 | 1
25Mn | -10 | -32 | -66 | -119 | -19 | -45 | -8 | -1 | 2 | 0 | 0 | -5 | -8 | 4 | -31.5 | -1 | -15 | -4 | 5 | -11 | -23 | 13 | -12 | -4 | 6
26Fe | -4 | -26 | -50 | -87 | -11 | -35 | -17 | -7 | -1 | 0 | 0 | -1 | -2 | 13 | -15.5 | -1 | -25 | -16 | -2 | -5 | -4 | 28 | -21 | -15 | 0
27Co | -4 | -24 | -42 | -75 | -19 | -38 | -28 | -14 | -4 | -5 | -1 | 0 | 0 | 6 | -21.5 | -22 | -41 | -25 | -5 | -1 | -1 | 19 | -35 | -24 | -1
28Ni | -4 | -24 | -39 | -69 | -22 | -40 | -35 | -18 | -7 | -8 | -2 | 0 | 0 | 4 | -23.5 | -31 | -49 | -30 | -7 | 0 | 0 | 15 | 42 | -29 | -3
29Cu | 0 | 0 | -33 | -84 | -1 | -19 | -9 | 5 | 12 | 4 | 13 | 6 | 4 | 0 | -11.5 | -22 | -23 | 3 | 19 | 7 | -14 | 2 | -17 | 2 | 22
32Ge | -3.5 | -0.5 | -29.5 | -78.5 | -14.5 | -14.5 | -51.5 | -31.5 | -18.5 | -31.5 | -15.5 | -21.5 | -23.5 | -11.5 | 0 | -72.5 | -72.5 | -36.5 | -13.5 | -18.5 | -43.5 | -17.5 | -65.5 | -37.5 | -7.5
39Y | -32 | -50 | -117 | -232 | -38 | -73 | 15 | 17 | 11 | -1 | -1 | -22 | -31 | -22 | -72.5 | 0 | 9 | 29 | 24 | -33 | -82 | -29 | 11 | 27 | 24
40Zr | -43 | -71 | -131 | -233 | -44 | -84 | 0 | -4 | -12 | -15 | -25 | -41 | -49 | -23 | -72.5 | 9 | 0 | 4 | -6 | -59 | -91 | -20 | 0 | 3 | -9
41Nb | -25 | -54 | -102 | -174 | -18 | -56 | 2 | -1 | -7 | -4 | -16 | -25 | -30 | 3 | -36.5 | 29 | 4 | 0 | -6 | -41 | -53 | 16 | 4 | 0 | -8
42Mo | -7 | -34 | -67 | -115 | -5 | -35 | -4 | 0 | 0 | 5 | -2 | -5 | -7 | 19 | -13.5 | 24 | -6 | -6 | 0 | -14 | -15 | 37 | -4 | -5 | 0
44Ru | -3 | -24 | -35 | -61 | -21 | -38 | -43 | -25 | -12 | -11 | -5 | -1 | 0 | 7 | -18.5 | -33 | -59 | -41 | -14 | 0 | 6 | 23 | -52 | -39 | -10
46Pd | -10 | -33 | -41 | -70 | -57 | -50 | -64 | -15 | -15 | -22 | -4 | -1 | 0 | -14 | -43 | -82 | -89 | -52 | -14 | 6 | 0 | -7 | -79 | -52 | -6
47Ag | 6 | 5 | -32 | -94 | -4 | -20 | -2 | 17 | 27 | 13 | 28 | 19 | 15 | 2 | -17.5 | -29 | -20 | 16 | 37 | 23 | -7 | 0 | -13 | 15 | 43
72Hf | -37 | -66 | -123 | -218 | -39 | -77 | 0 | -2 | -9 | -12 | -21 | -35 | 42 | -17 | -65.5 | 11 | 0 | 4 | -4 | -52 | -79 | -13 | 0 | 3 | -6
73Ta | -24 | -54 | -101 | -173 | -19 | -56 | 1 | -1 | -7 | -4 | -15 | -24 | -29 | 2 | -37.5 | 27 | 3 | 0 | -5 | -39 | -52 | 15 | 3 | 0 | -7
74W | -3 | -31 | -60 | -103 | -2 | -31 | -6 | -1 | 1 | 6 | 0 | -1 | -3 | 22 | -7.5 | 24 | -9 | -8 | 0 | -10 | -6 | 43 | -6 | -7 | 0